## Sheet1
expansion | The thermal expansion coefficient of the Al and Y - substituted NaSICON compositions Nag , yAlyYZr - - , SizPQOq with < x < . was obtained by dilatometry and compared to the CTE derived from the lattice parameters using high - temperature X - ray diffraction . | 1 | Composition
expansion | However , for successful application in batteries , their mechanical properties and the thermal expansion behavior must also be studied in order to avoid thermal stresses and assure thermally stable cathode - electrolyte contact to avoid micro - cracking at the interface . | 2 | Composition
expansion | ConclusionsThe coefficients of thermal expansion coefficient of the NaSICON series NAYZSiP , were measured by dilatometry . | 3 | Composition
expansion | Thermal expansion behaviour of M ‘ TijP ; ; compounds . | 4 | Composition
coefficient of the | The thermal expansion coefficient of the Al and Y - substituted NaSICON compositions Nag , yAlyYZr - - , SizPQOq with < x < . was obtained by dilatometry and compared to the CTE derived from the lattice parameters using high - temperature X - ray diffraction . | 5 | Composition
coefficient of the | ConclusionsThe coefficients of thermal expansion coefficient of the NaSICON series NAYZSiP , were measured by dilatometry . | 6 | Composition
parameters using | The thermal expansion coefficient of the Al and Y - substituted NaSICON compositions Nag , yAlyYZr - - , SizPQOq with < x < . was obtained by dilatometry and compared to the CTE derived from the lattice parameters using high - temperature X - ray diffraction . | 7 | Composition
content and central | The difference in CTE obtained from techniques , the influence of sodium content and central metal cation on CTE , as well as other observations such as phase changes are described and rationalized . | 8 | Composition
changes are described and rationalized . | The difference in CTE obtained from techniques , the influence of sodium content and central metal cation on CTE , as well as other observations such as phase changes are described and rationalized . | 9 | Composition
stability and excellent electrical | Due to a wide range of structural stability and excellent electrical performance , NaSICONs have the potential to be used as electrolytes in solid - state batteries . | 10 | Composition
performance , | Due to a wide range of structural stability and excellent electrical performance , NaSICONs have the potential to be used as electrolytes in solid - state batteries . | 11 | Composition
properties and the thermal | However , for successful application in batteries , their mechanical properties and the thermal expansion behavior must also be studied in order to avoid thermal stresses and assure thermally stable cathode - electrolyte contact to avoid micro - cracking at the interface . | 12 | Composition
behavior must also be studied in order to avoid thermal | However , for successful application in batteries , their mechanical properties and the thermal expansion behavior must also be studied in order to avoid thermal stresses and assure thermally stable cathode - electrolyte contact to avoid micro - cracking at the interface . | 13 | Composition
stresses and assure thermally stable cathode - electrolyte contact to avoid micro - cracking at the interface . | However , for successful application in batteries , their mechanical properties and the thermal expansion behavior must also be studied in order to avoid thermal stresses and assure thermally stable cathode - electrolyte contact to avoid micro - cracking at the interface . | 14 | Composition
expansion is represented by its coefficient , and it can be obtained using different experimental | Thermal expansion is represented by its coefficient , and it can be obtained using different experimental techniques . | 15 | Composition
expansion is determined as a function of | High - temperature X - ray diffraction is the most reliable technique to measure the CTE at the crystallographic unit cell level where the lattice expansion is determined as a function of temperature . | 16 | Composition
lattice | As an example , the NaSICON material NaSc - , but a substantial expansion of the c lattice parameter of . % between room temperature and degree C . | 17 | Composition
parameter of . % between | As an example , the NaSICON material NaSc - , but a substantial expansion of the c lattice parameter of . % between room temperature and degree C . | 18 | Composition
C . | As an example , the NaSICON material NaSc - , but a substantial expansion of the c lattice parameter of . % between room temperature and degree C . | 19 | Composition
conductivity , and increases safety risks . | The anisotropy is a crucial material property , as it results in residual stresses during cooling after sintering and thus induces micro - cracks , reduces the electrical conductivity , and increases safety risks . | 20 | Composition
anisotropy and depends also on the . | This is particularly true for materials with crystal anisotropy and depends also on the microstructure . | 21 | Composition
change of samples is measured mechanically using a pressure - sensitive push - rod or optically with a | In this case , the dimensional change of samples is measured mechanically using a pressure - sensitive push - rod or optically with a laser system . | 22 | Composition
expansion while heating . | These cracks become narrower and disappear during dilatometry measurements , because of volume expansion while heating . | 23 | Composition
- | This often leads to CTE values smaller than the data derived from crystallographic measurements and , even worse , the sometimes negative slope of the dilatometry curves triggered an intense research activity and led to the misinterpretation that NaSICON materials might be " zero - expansion " ceramics . | 24 | Composition
expansion " ceramics . | This often leads to CTE values smaller than the data derived from crystallographic measurements and , even worse , the sometimes negative slope of the dilatometry curves triggered an intense research activity and led to the misinterpretation that NaSICON materials might be " zero - expansion " ceramics . | 25 | Composition
expansion of | Linear thermal expansion of NaSICON ceramics measured by dilatometry and HT - XRD during heating . | 26 | Composition
expansion of | Axial thermal expansion of ZrO ; and HfO ; in the range room temperature to °C . | 27 | Composition
properties of the series | Recently , we have reported the crystallographic and electrical properties of the series Nag¥A , Y¥Z > - , with < x < . . | 28 | Composition
parameters are given in Table . | For x < . , the monoclinic to rthombohedral transition occurs at temperatures between and degree C , and their stoichiometries , crystal structure and lattice parameters are given in Table . | 29 | Composition
length Lo has a length change AL , and its | In a temperature range AT , a sample with a reference length Lo has a length change AL , and its CTE is calculated according to : The dilatometry experiments were carried out with a push - rod dilatometer C from Netzsch , Germany , calibrated with a sapphire single crystal . | 30 | Composition
points . | Temperature was calibrated using an interpolation routine with five standard metals after determination of their melting points . | 31 | Composition
stability of the specimens . | Each sample was heated with K / h to degree C , and then the temperature was kept constant for . h to control the dimensional stability of the specimens . | 32 | Composition
unit | Finally , the samples were cooled with - K / h to degree C . For comparison with HT - XRD results , the crystallographic unit cell parameters Hence , the CTE calculations using Equations and assume that the macroscopic body behaves like a single crystal . | 33 | Composition
unit | The figure shows the hexagonal unit cell of the NaSICON lattice , which exists above degree C in all NAYZSiP , compositions . . | 34 | Composition
cell | Finally , the samples were cooled with - K / h to degree C . For comparison with HT - XRD results , the crystallographic unit cell parameters Hence , the CTE calculations using Equations and assume that the macroscopic body behaves like a single crystal . | 35 | Composition
parameters Hence , the CTE calculations using Equations and assume that the | Finally , the samples were cooled with - K / h to degree C . For comparison with HT - XRD results , the crystallographic unit cell parameters Hence , the CTE calculations using Equations and assume that the macroscopic body behaves like a single crystal . | 36 | Composition
phase | The dilatometry curves indicate a small change in slope between and degree C , which corresponds to a monoclinic to thombohedral phase transition . | 37 | Composition
transition . | The dilatometry curves indicate a small change in slope between and degree C , which corresponds to a monoclinic to thombohedral phase transition . | 38 | Composition
transition . | The first derivatives of the dilatometry curves during heating for identification of the phase transition . | 39 | Composition
content until | The transition temperature decreases with increasing the substitution content until x = . . | 40 | Composition
changes . | As shown in Figure a , the transition temperatures can be easily obtained from the first derivative of the dilatometry curves , better showing the slope changes . | 41 | Composition
changes at | Additional slope changes at higher temperatures are also visible in Figure . | 42 | Composition
expansion and show , on the one hand , that the additional | The straight dashed lines indicate the deviation from a linear thermal expansion and show , on the one hand , that the additional expansion increases with increasing x , and , on the other hand , that the onset temperature of the additional expansion decreases with increasing x . | 43 | Composition
expansion increases with increasing x , and , on the other hand , that the onset | The straight dashed lines indicate the deviation from a linear thermal expansion and show , on the one hand , that the additional expansion increases with increasing x , and , on the other hand , that the onset temperature of the additional expansion decreases with increasing x . | 44 | Composition
expansion decreases with increasing x . | The straight dashed lines indicate the deviation from a linear thermal expansion and show , on the one hand , that the additional expansion increases with increasing x , and , on the other hand , that the onset temperature of the additional expansion decreases with increasing x . | 45 | Composition
changes are listed in Table . | The onset temperatures and maxima of slope changes are listed in Table . | 46 | Composition
behavior . | Solid lines represent measured data that deviates from linear behavior . | 47 | Composition
expansion of both compounds . | The existence of small amounts of secondary phases due to the larger thermal expansion of both compounds . | 48 | Composition
expansion of a | The used parameters and resulting CTEs are also listed in Table and show that especially small amounts of AIPO may have a significant impact on the thermal expansion of a polycrystalline NaSICON material . | 49 | Composition
d / | / dT / % d / dT / Temperature / degree C Temperature / degree C of Figure . | 50 | Composition
dT / Temperature / | / dT / % d / dT / Temperature / degree C Temperature / degree C of Figure . | 51 | Composition
changes and onset of phase segregation processes , respectively . | Stars andarrows indicate the maximum slope changes and onset of phase segregation processes , respectively . | 52 | Composition
sizes . | This is because the particles expand anisotropically , leading to creation of cracks during cooling after sintering originating from large grain sizes . | 53 | Composition
values obtained from | However , a careful sample preparation can result in similar CTE values obtained from dilatometry and HT - XRD . | 54 | Composition
forces , and therefore increase the vibrational | This is because at higher temperature , sodium ions become highly mobile , induce increased repulsive forces , and therefore increase the vibrational magnitude within the lattice . | 55 | Composition
magnitude within the lattice . | This is because at higher temperature , sodium ions become highly mobile , induce increased repulsive forces , and therefore increase the vibrational magnitude within the lattice . | 56 | Composition
vibrations become more pronounced , especially at | As a consequence of enlarged octahedra with central trivalent cations , the lattice vibrations become more pronounced , especially at elevated temperatures . | 57 | Composition
cell of the | The figure shows the hexagonal unit cell of the NaSICON lattice , which exists above degree C in all NAYZSiP , compositions . . | 58 | Composition
content per formula unit when | The CTEs of NaSICON materials increase with Na content per formula unit when Zr ' is used as transition metal cation in the polyanionic lattice . | 59 | Composition
vibrations due to increased repulsive | This is because sodium influences the charge polarization and therefore induces stronger lattice vibrations due to increased repulsive forces within the lattice . | 60 | Composition
forces within the lattice . | This is because sodium influences the charge polarization and therefore induces stronger lattice vibrations due to increased repulsive forces within the lattice . | 61 | Composition
forces towards | In addition , the substitution of trivalent transition metal cations influences the CTE because Batteries , , of they have weaker attractive forces towards oxygen atoms of the octahedra as compared to tetravalent cations , which also leads to higher lattice vibrations . | 62 | Composition
vibrations . | In addition , the substitution of trivalent transition metal cations influences the CTE because Batteries , , of they have weaker attractive forces towards oxygen atoms of the octahedra as compared to tetravalent cations , which also leads to higher lattice vibrations . | 63 | Composition
Conductor for Room — TemperatureSodium | _ Song , S . F ; Duong , H . M . ; Korsunsky , A . M . ; Hu , N . ; Lu , L . A Na * Superionic Conductor for Room — TemperatureSodium Batteries . | 64 | Composition
Batteries . | _ Song , S . F ; Duong , H . M . ; Korsunsky , A . M . ; Hu , N . ; Lu , L . A Na * Superionic Conductor for Room — TemperatureSodium Batteries . | 65 | Composition
properties of sodium superionic conductor materials for use insodium batteries . | _ Guin , M . ; Tietz , F . Survey of the transport properties of sodium superionic conductor materials for use insodium batteries . | 66 | Composition
Environ . | ; Armand , M . ; Rojo , T . High temperature sodium batteries : Status , challenges and future trends . Energy Environ . | 67 | Composition
thermal | ; Lightfoot , P . ; Ritter , C . Mechanism of low thermal expansion in the cation — ordered Nasiconstructure . | 68 | Composition
thermal | Axial thermal expansion of ZrO ; and HfO ; in the range room temperature to °C . | 69 | Composition
expansion in the cation — ordered . | ; Lightfoot , P . ; Ritter , C . Mechanism of low thermal expansion in the cation — ordered Nasiconstructure . | 70 | Composition
Properties of | Guin , M . Chemical and Physical Properties of Sodium lonic Conductors for Solid — State Batteries ; RheinischWestfilischen Technischen Hochschule : Aachen , Germany , . | 71 | Composition
Expansion | Thermal Expansion Anisotropyand Acoustic Emission of NaZrzP Family Ceramics . | 72 | Composition
Anisotropyand | Thermal Expansion Anisotropyand Acoustic Emission of NaZrzP Family Ceramics . | 73 | Composition
Acoustic | Thermal Expansion Anisotropyand Acoustic Emission of NaZrzP Family Ceramics . | 74 | Composition
Emission of | Thermal Expansion Anisotropyand Acoustic Emission of NaZrzP Family Ceramics . | 75 | Composition
coefficient to other | ; Stover , D . YSZ — MgO composite electrolyte with adjusted thermalexpansion coefficient to other SOFC components . | 76 | Composition
behaviour of | Thermal expansion behaviour of M ‘ TijP ; ; compounds . | 77 | Composition
transition in , thermal | Colomban , P . ; Mouchon , E . Phase transition in , thermal history and expansion of NASICON , solid solutionand lithium derivative ceramics and of SiC fibers — NASICON composites . | 78 | Composition
history and expansion of | Colomban , P . ; Mouchon , E . Phase transition in , thermal history and expansion of NASICON , solid solutionand lithium derivative ceramics and of SiC fibers — NASICON composites . | 79 | Composition
Thermische Ausdehnung : Experiment und NumerischeSimulation , in Material — Und | Batteries , , of Yousef , S . G . Mikrorissbildung Durch Anisotrope Thermische Ausdehnung : Experiment und NumerischeSimulation , in Material — Und Geowissenschaften . | 80 | Composition
transition and thermalexpansion studies on low — | Preparation , phase transition and thermalexpansion studies on low — cristobalite type Al ; . \ GayPO . | 81 | Composition
Energies , CRC Handbook of Chemistry and Physics , th ed . | Dissociation Energies , CRC Handbook of Chemistry and Physics , th ed . | 82 | Composition
conductivity of | New promising NASICON material as solid electrolyte for sodium — ionbatteries : Correlation between composition , crystal structure and ionic conductivity of Nas , , ScSixP — O . Solid State Ion . | 83 | Composition
Al and | The thermal expansion coefficient of the Al and Y - substituted NaSICON compositions Nag , yAlyYZr - - , SizPQOq with < x < . was obtained by dilatometry and compared to the CTE derived from the lattice parameters using high - temperature X - ray diffraction . | 84 | Structure
Y - substituted | The thermal expansion coefficient of the Al and Y - substituted NaSICON compositions Nag , yAlyYZr - - , SizPQOq with < x < . was obtained by dilatometry and compared to the CTE derived from the lattice parameters using high - temperature X - ray diffraction . | 85 | Structure
NaSICON compositions | The thermal expansion coefficient of the Al and Y - substituted NaSICON compositions Nag , yAlyYZr - - , SizPQOq with < x < . was obtained by dilatometry and compared to the CTE derived from the lattice parameters using high - temperature X - ray diffraction . | 86 | Structure
Nag , | The thermal expansion coefficient of the Al and Y - substituted NaSICON compositions Nag , yAlyYZr - - , SizPQOq with < x < . was obtained by dilatometry and compared to the CTE derived from the lattice parameters using high - temperature X - ray diffraction . | 87 | Structure
Nag , | Black circles represent Na , ZSiyP - , O ; , blue diamonds Nag , c - SizP . - ; , green stars Na , + ZrSizP - , ; , and pink triangles Nas + ¥ , SixP ' - ¥ . | 88 | Structure
yAlyYZr | The thermal expansion coefficient of the Al and Y - substituted NaSICON compositions Nag , yAlyYZr - - , SizPQOq with < x < . was obtained by dilatometry and compared to the CTE derived from the lattice parameters using high - temperature X - ray diffraction . | 89 | Structure
- | The thermal expansion coefficient of the Al and Y - substituted NaSICON compositions Nag , yAlyYZr - - , SizPQOq with < x < . was obtained by dilatometry and compared to the CTE derived from the lattice parameters using high - temperature X - ray diffraction . | 90 | Structure
- | Linear thermal expansion of NaSICON ceramics measured by dilatometry and HT - XRD during heating . | 91 | Structure
- | A - B D degree / KJ mol ~ ' Zr - . £ . AlO . + . Y . + . Se - + . To Rt - goo degreec { J = . / . | 92 | Structure
- | Black circles represent Na , ZSiyP - , O ; , blue diamonds Nag , c - SizP . - ; , green stars Na , + ZrSizP - , ; , and pink triangles Nas + ¥ , SixP ' - ¥ . | 93 | Structure
- , | The thermal expansion coefficient of the Al and Y - substituted NaSICON compositions Nag , yAlyYZr - - , SizPQOq with < x < . was obtained by dilatometry and compared to the CTE derived from the lattice parameters using high - temperature X - ray diffraction . | 94 | Structure
- , | Black circles represent Na , ZSiyP - , O ; , blue diamonds Nag , c - SizP . - ; , green stars Na , + ZrSizP - , ; , and pink triangles Nas + ¥ , SixP ' - ¥ . | 95 | Structure
SizPQOq with | The thermal expansion coefficient of the Al and Y - substituted NaSICON compositions Nag , yAlyYZr - - , SizPQOq with < x < . was obtained by dilatometry and compared to the CTE derived from the lattice parameters using high - temperature X - ray diffraction . | 96 | Structure
NaSc - , but a substantial expansion of the c | As an example , the NaSICON material NaSc - , but a substantial expansion of the c lattice parameter of . % between room temperature and degree C . | 97 | Structure
mol | For example , the CTE of dense mol % yttria - stabilized zirconia is . x K ~ ' and . x K - ! | 98 | Structure
% yttria - stabilized | For example , the CTE of dense mol % yttria - stabilized zirconia is . x K ~ ' and . x K - ! | 99 | Structure
zirconia is . x K ~ ' and . x K - ! | For example , the CTE of dense mol % yttria - stabilized zirconia is . x K ~ ' and . x K - ! | 100 | Structure
Na ; | As shown in Figure , the CTE measurements on Na ; Zr > Si , P _ , O ; only show an acceptable agreement between HT - XRD and dilatometry for x > . . | 101 | Structure
Zr > Si , | As shown in Figure , the CTE measurements on Na ; Zr > Si , P _ , O ; only show an acceptable agreement between HT - XRD and dilatometry for x > . . | 102 | Structure
P | As shown in Figure , the CTE measurements on Na ; Zr > Si , P _ , O ; only show an acceptable agreement between HT - XRD and dilatometry for x > . . | 103 | Structure
_ , | As shown in Figure , the CTE measurements on Na ; Zr > Si , P _ , O ; only show an acceptable agreement between HT - XRD and dilatometry for x > . . | 104 | Structure
O ; only show an acceptable agreement between | As shown in Figure , the CTE measurements on Na ; Zr > Si , P _ , O ; only show an acceptable agreement between HT - XRD and dilatometry for x > . . | 105 | Structure
x in | CT Elinear , - degreec / degree K r - T T T . . . . . . x in Na , , , ZrS , P , ; , Figure . | 106 | Structure
Na , , , | CT Elinear , - degreec / degree K r - T T T . . . . . . x in Na , , , ZrS , P , ; , Figure . | 107 | Structure
ZrS , | CT Elinear , - degreec / degree K r - T T T . . . . . . x in Na , , , ZrS , P , ; , Figure . | 108 | Structure
P , ; , Figure . | CT Elinear , - degreec / degree K r - T T T . . . . . . x in Na , , , ZrS , P , ; , Figure . | 109 | Structure
XRD during heating . | Linear thermal expansion of NaSICON ceramics measured by dilatometry and HT - XRD during heating . | 110 | Structure
Nag¥A , | Recently , we have reported the crystallographic and electrical properties of the series Nag¥A , Y¥Z > - , with < x < . . | 111 | Structure
Y¥Z > - , with | Recently , we have reported the crystallographic and electrical properties of the series Nag¥A , Y¥Z > - , with < x < . . | 112 | Structure
NAYZSiP , has a | NAYZSiP , has a monoclinic structure for < x < . , and transforms into a thombohedral Rc phase when x > . . | 113 | Structure
NAYZSiPq . | Lattice Parameters and Space Groups Material degree C Space Group degree C Space Group NAYZSiPq . | 114 | Structure
b : . , | a : . b : . , c : . , B : . degree c / c a = b = . , c : . Rc NAYZSiPoq . | 115 | Structure
c : . , | a : . b : . , c : . , B : . degree c / c a = b = . , c : . Rc NAYZSiPoq . | 116 | Structure
B : . | a : . b : . , c : . , B : . degree c / c a = b = . , c : . Rc NAYZSiPoq . | 117 | Structure
c : . Rc | a : . b : . , c : . , B : . degree c / c a = b = . , c : . Rc NAYZSiPoq . | 118 | Structure
NAYZSiPoq . | a : . b : . , c : . , B : . degree c / c a = b = . , c : . Rc NAYZSiPoq . | 119 | Structure
NAYZSiPoa = b = . , c : . , c : . Rc a = b = . , c : . Re . | a : . b : . , c . , : . degree / c a = b = . , c : . es NAYZSiPoa = b = . , c : . , c : . Rc a = b = . , c : . Re . | 120 | Structure
MPa into a | ExperimentalAll specimens were prepared from powder precursors by uniaxial pressing MPa into a rectangular shape and subsequent sintering at - degree C . The terminal faces were cut and polished to give samples mm in length . | 121 | Structure
NAYZSiP , during heating is shown in Figure . | Results and DiscussionsThe dilatometry measurements of the series NAYZSiP , during heating is shown in Figure . | 122 | Structure
ALMLy % T / CFigure . | Batteries , , of ALMLy % T / CFigure . | 123 | Structure
Nas ; , | In Figure , the CTEs of the NAYZSiP , system are compared to those of Nas ; , ScSizP - , , Na : ¥ZSizP - , , and Nag : ¥q . r , SixP - . | 124 | Structure
ScSizP | In Figure , the CTEs of the NAYZSiP , system are compared to those of Nas ; , ScSizP - , , Na : ¥ZSizP - , , and Nag : ¥q . r , SixP - . | 125 | Structure
- , , | In Figure , the CTEs of the NAYZSiP , system are compared to those of Nas ; , ScSizP - , , Na : ¥ZSizP - , , and Nag : ¥q . r , SixP - . | 126 | Structure
Na : | In Figure , the CTEs of the NAYZSiP , system are compared to those of Nas ; , ScSizP - , , Na : ¥ZSizP - , , and Nag : ¥q . r , SixP - . | 127 | Structure
¥ZSizP - , , and | In Figure , the CTEs of the NAYZSiP , system are compared to those of Nas ; , ScSizP - , , Na : ¥ZSizP - , , and Nag : ¥q . r , SixP - . | 128 | Structure
Nag : | In Figure , the CTEs of the NAYZSiP , system are compared to those of Nas ; , ScSizP - , , Na : ¥ZSizP - , , and Nag : ¥q . r , SixP - . | 129 | Structure
¥q . r , | In Figure , the CTEs of the NAYZSiP , system are compared to those of Nas ; , ScSizP - , , Na : ¥ZSizP - , , and Nag : ¥q . r , SixP - . | 130 | Structure
SixP - . | In Figure , the CTEs of the NAYZSiP , system are compared to those of Nas ; , ScSizP - , , Na : ¥ZSizP - , , and Nag : ¥q . r , SixP - . | 131 | Structure
A | A - B D degree / KJ mol ~ ' Zr - . £ . AlO . + . Y . + . Se - + . To Rt - goo degreec { J = . / . | 132 | Structure
B D degree / | A - B D degree / KJ mol ~ ' Zr - . £ . AlO . + . Y . + . Se - + . To Rt - goo degreec { J = . / . | 133 | Structure
KJ mol ~ ' | A - B D degree / KJ mol ~ ' Zr - . £ . AlO . + . Y . + . Se - + . To Rt - goo degreec { J = . / . | 134 | Structure
Zr - . | A - B D degree / KJ mol ~ ' Zr - . £ . AlO . + . Y . + . Se - + . To Rt - goo degreec { J = . / . | 135 | Structure
£ . | A - B D degree / KJ mol ~ ' Zr - . £ . AlO . + . Y . + . Se - + . To Rt - goo degreec { J = . / . | 136 | Structure
AlO . + . | A - B D degree / KJ mol ~ ' Zr - . £ . AlO . + . Y . + . Se - + . To Rt - goo degreec { J = . / . | 137 | Structure
Y . + . | A - B D degree / KJ mol ~ ' Zr - . £ . AlO . + . Y . + . Se - + . To Rt - goo degreec { J = . / . | 138 | Structure
Se | A - B D degree / KJ mol ~ ' Zr - . £ . AlO . + . Y . + . Se - + . To Rt - goo degreec { J = . / . | 139 | Structure
- + . To Rt - goo degreec { | A - B D degree / KJ mol ~ ' Zr - . £ . AlO . + . Y . + . Se - + . To Rt - goo degreec { J = . / . | 140 | Structure
J = . / . | A - B D degree / KJ mol ~ ' Zr - . £ . AlO . + . Y . + . Se - + . To Rt - goo degreec { J = . / . | 141 | Structure
Na , | Black circles represent Na , ZSiyP - , O ; , blue diamonds Nag , c - SizP . - ; , green stars Na , + ZrSizP - , ; , and pink triangles Nas + ¥ , SixP ' - ¥ . | 142 | Structure
ZSiyP | Black circles represent Na , ZSiyP - , O ; , blue diamonds Nag , c - SizP . - ; , green stars Na , + ZrSizP - , ; , and pink triangles Nas + ¥ , SixP ' - ¥ . | 143 | Structure
O ; , blue diamonds | Black circles represent Na , ZSiyP - , O ; , blue diamonds Nag , c - SizP . - ; , green stars Na , + ZrSizP - , ; , and pink triangles Nas + ¥ , SixP ' - ¥ . | 144 | Structure
c | Black circles represent Na , ZSiyP - , O ; , blue diamonds Nag , c - SizP . - ; , green stars Na , + ZrSizP - , ; , and pink triangles Nas + ¥ , SixP ' - ¥ . | 145 | Structure
SizP | Black circles represent Na , ZSiyP - , O ; , blue diamonds Nag , c - SizP . - ; , green stars Na , + ZrSizP - , ; , and pink triangles Nas + ¥ , SixP ' - ¥ . | 146 | Structure
. - ; , green stars | Black circles represent Na , ZSiyP - , O ; , blue diamonds Nag , c - SizP . - ; , green stars Na , + ZrSizP - , ; , and pink triangles Nas + ¥ , SixP ' - ¥ . | 147 | Structure
Na , + | Black circles represent Na , ZSiyP - , O ; , blue diamonds Nag , c - SizP . - ; , green stars Na , + ZrSizP - , ; , and pink triangles Nas + ¥ , SixP ' - ¥ . | 148 | Structure
ZrSizP | Black circles represent Na , ZSiyP - , O ; , blue diamonds Nag , c - SizP . - ; , green stars Na , + ZrSizP - , ; , and pink triangles Nas + ¥ , SixP ' - ¥ . | 149 | Structure
- , ; , and pink triangles | Black circles represent Na , ZSiyP - , O ; , blue diamonds Nag , c - SizP . - ; , green stars Na , + ZrSizP - , ; , and pink triangles Nas + ¥ , SixP ' - ¥ . | 150 | Structure
Nas + ¥ , SixP ' - ¥ . | Black circles represent Na , ZSiyP - , O ; , blue diamonds Nag , c - SizP . - ; , green stars Na , + ZrSizP - , ; , and pink triangles Nas + ¥ , SixP ' - ¥ . | 151 | Structure
sodium ions become highly mobile , induce increased repulsive | This is because at higher temperature , sodium ions become highly mobile , induce increased repulsive forces , and therefore increase the vibrational magnitude within the lattice . | 152 | Structure
ZrQs and | This is validated by the calculations of the volume of ZrQs and ScQ octahedra , i e , . A ? | 153 | Structure
sodium atoms . | Rhombohedral NaSICON structure indicating the ZrO octahedra , O tetrahedra and sodium atoms . | 154 | Structure
NAYZSiP , compositions . . | The figure shows the hexagonal unit cell of the NaSICON lattice , which exists above degree C in all NAYZSiP , compositions . . | 155 | Structure
NAYZSiP , were measured by | ConclusionsThe coefficients of thermal expansion coefficient of the NaSICON series NAYZSiP , were measured by dilatometry . | 156 | Structure
Zr | The CTEs of NaSICON materials increase with Na content per formula unit when Zr ' is used as transition metal cation in the polyanionic lattice . | 157 | Structure
' is used as | The CTEs of NaSICON materials increase with Na content per formula unit when Zr ' is used as transition metal cation in the polyanionic lattice . | 158 | Structure
oxygen atoms of the as compared to | In addition , the substitution of trivalent transition metal cations influences the CTE because Batteries , , of they have weaker attractive forces towards oxygen atoms of the octahedra as compared to tetravalent cations , which also leads to higher lattice vibrations . | 159 | Structure
N . : Material | N . : Material synthesis and preparation , conceptual idea of experiments , authoring the manuscript and the corresponding author . | 160 | Structure
Song , | _ Song , S . F ; Duong , H . M . ; Korsunsky , A . M . ; Hu , N . ; Lu , L . A Na * Superionic Conductor for Room — TemperatureSodium Batteries . | 161 | Structure
S . | _ Song , S . F ; Duong , H . M . ; Korsunsky , A . M . ; Hu , N . ; Lu , L . A Na * Superionic Conductor for Room — TemperatureSodium Batteries . | 162 | Structure
F ; | _ Song , S . F ; Duong , H . M . ; Korsunsky , A . M . ; Hu , N . ; Lu , L . A Na * Superionic Conductor for Room — TemperatureSodium Batteries . | 163 | Structure
Duong , | _ Song , S . F ; Duong , H . M . ; Korsunsky , A . M . ; Hu , N . ; Lu , L . A Na * Superionic Conductor for Room — TemperatureSodium Batteries . | 164 | Structure
H . | _ Song , S . F ; Duong , H . M . ; Korsunsky , A . M . ; Hu , N . ; Lu , L . A Na * Superionic Conductor for Room — TemperatureSodium Batteries . | 165 | Structure
M . ; Korsunsky , A . M . ; | _ Song , S . F ; Duong , H . M . ; Korsunsky , A . M . ; Hu , N . ; Lu , L . A Na * Superionic Conductor for Room — TemperatureSodium Batteries . | 166 | Structure
Hu , | _ Song , S . F ; Duong , H . M . ; Korsunsky , A . M . ; Hu , N . ; Lu , L . A Na * Superionic Conductor for Room — TemperatureSodium Batteries . | 167 | Structure
N . ; | _ Song , S . F ; Duong , H . M . ; Korsunsky , A . M . ; Hu , N . ; Lu , L . A Na * Superionic Conductor for Room — TemperatureSodium Batteries . | 168 | Structure
Lu , | _ Song , S . F ; Duong , H . M . ; Korsunsky , A . M . ; Hu , N . ; Lu , L . A Na * Superionic Conductor for Room — TemperatureSodium Batteries . | 169 | Structure
L . A | _ Song , S . F ; Duong , H . M . ; Korsunsky , A . M . ; Hu , N . ; Lu , L . A Na * Superionic Conductor for Room — TemperatureSodium Batteries . | 170 | Structure
Na | _ Song , S . F ; Duong , H . M . ; Korsunsky , A . M . ; Hu , N . ; Lu , L . A Na * Superionic Conductor for Room — TemperatureSodium Batteries . | 171 | Structure
Na | Synthesis and characterization of equimolar Al / ¥ — substituted NASICONsolid solution Na + x + yAleer , XSiyP , y . | 172 | Structure
* Superionic | _ Song , S . F ; Duong , H . M . ; Korsunsky , A . M . ; Hu , N . ; Lu , L . A Na * Superionic Conductor for Room — TemperatureSodium Batteries . | 173 | Structure
_ | _ Ma , Q . ; Guin , M . ; Nagash , S . ; Tsai , C . L . | 174 | Structure
Ma , | _ Ma , Q . ; Guin , M . ; Nagash , S . ; Tsai , C . L . | 175 | Structure
Q | _ Ma , Q . ; Guin , M . ; Nagash , S . ; Tsai , C . L . | 176 | Structure
. ; | _ Ma , Q . ; Guin , M . ; Nagash , S . ; Tsai , C . L . | 177 | Structure
. ; | _ Ma , Q . ; Guin , M . ; Nagash , S . ; Tsai , C . L . | 178 | Structure
Guin , | _ Ma , Q . ; Guin , M . ; Nagash , S . ; Tsai , C . L . | 179 | Structure
M | _ Ma , Q . ; Guin , M . ; Nagash , S . ; Tsai , C . L . | 180 | Structure
M | Thermal expansion behaviour of M ‘ TijP ; ; compounds . | 181 | Structure
Nagash , | _ Ma , Q . ; Guin , M . ; Nagash , S . ; Tsai , C . L . | 182 | Structure
S . ; | _ Ma , Q . ; Guin , M . ; Nagash , S . ; Tsai , C . L . | 183 | Structure
Tsai , | _ Ma , Q . ; Guin , M . ; Nagash , S . ; Tsai , C . L . | 184 | Structure
C . | _ Ma , Q . ; Guin , M . ; Nagash , S . ; Tsai , C . L . | 185 | Structure
L . | _ Ma , Q . ; Guin , M . ; Nagash , S . ; Tsai , C . L . | 186 | Structure
Scandium — Substituted | Scandium — Substituted NagZr » Prepared by a Solution Assisted Solid — State Reaction Method as Sodium — lon . | 187 | Structure
NagZr » Prepared by a Solution Assisted Solid — | Scandium — Substituted NagZr » Prepared by a Solution Assisted Solid — State Reaction Method as Sodium — lon . | 188 | Structure
NaZrzP Family Ceramics . | Thermal Expansion Anisotropyand Acoustic Emission of NaZrzP Family Ceramics . | 189 | Structure
D . | ; Stover , D . YSZ — MgO composite electrolyte with adjusted thermalexpansion coefficient to other SOFC components . | 190 | Structure
YSZ — | ; Stover , D . YSZ — MgO composite electrolyte with adjusted thermalexpansion coefficient to other SOFC components . | 191 | Structure
MgO composite electrolyte with adjusted thermalexpansion | ; Stover , D . YSZ — MgO composite electrolyte with adjusted thermalexpansion coefficient to other SOFC components . | 192 | Structure
NazO — | Alamo , J . ; Roy , R . Ultralow — Expansion Ceramics in the System NazO — Zr » — P — SiO » . | 193 | Structure
Zr » — | Alamo , J . ; Roy , R . Ultralow — Expansion Ceramics in the System NazO — Zr » — P — SiO » . | 194 | Structure
P — SiO » . | Alamo , J . ; Roy , R . Ultralow — Expansion Ceramics in the System NazO — Zr » — P — SiO » . | 195 | Structure
‘ | Thermal expansion behaviour of M ‘ TijP ; ; compounds . | 196 | Structure
TijP ; ; compounds . | Thermal expansion behaviour of M ‘ TijP ; ; compounds . | 197 | Structure
SiC fibers — | Colomban , P . ; Mouchon , E . Phase transition in , thermal history and expansion of NASICON , solid solutionand lithium derivative ceramics and of SiC fibers — NASICON composites . | 198 | Structure
Al / ¥ — substituted | Synthesis and characterization of equimolar Al / ¥ — substituted NASICONsolid solution Na + x + yAleer , XSiyP , y . | 199 | Structure
+ | Synthesis and characterization of equimolar Al / ¥ — substituted NASICONsolid solution Na + x + yAleer , XSiyP , y . | 200 | Structure
x + yAleer , | Synthesis and characterization of equimolar Al / ¥ — substituted NASICONsolid solution Na + x + yAleer , XSiyP , y . | 201 | Structure
XSiyP , | Synthesis and characterization of equimolar Al / ¥ — substituted NASICONsolid solution Na + x + yAleer , XSiyP , y . | 202 | Structure
y . | Synthesis and characterization of equimolar Al / ¥ — substituted NASICONsolid solution Na + x + yAleer , XSiyP , y . | 203 | Structure
NagZr , | Structural Investigation ofMonoclinic — Rhombohedral Phase Transition in NagZr , SizPO ; » and Doped NASICON J . | 204 | Structure
SizPO ; » and Doped | Structural Investigation ofMonoclinic — Rhombohedral Phase Transition in NagZr , SizPO ; » and Doped NASICON J . | 205 | Structure
ZrO ; and | Axial thermal expansion of ZrO ; and HfO ; in the range room temperature to °C . | 206 | Structure
HfO ; in the range | Axial thermal expansion of ZrO ; and HfO ; in the range room temperature to °C . | 207 | Structure
GayPO . | Preparation , phase transition and thermalexpansion studies on low — cristobalite type Al ; . \ GayPO . | 208 | Structure
Na , , | Crystal structures and crystal chemistry in the system Na , , Zr » SixP — , O . | 209 | Structure
Zr » SixP — , | Crystal structures and crystal chemistry in the system Na , , Zr » SixP — , O . | 210 | Structure
O . | Crystal structures and crystal chemistry in the system Na , , Zr » SixP — , O . | 211 | Structure
Nas , , | New promising NASICON material as solid electrolyte for sodium — ionbatteries : Correlation between composition , crystal structure and ionic conductivity of Nas , , ScSixP — O . Solid State Ion . | 212 | Structure
ScSixP | New promising NASICON material as solid electrolyte for sodium — ionbatteries : Correlation between composition , crystal structure and ionic conductivity of Nas , , ScSixP — O . Solid State Ion . | 213 | Structure
— | New promising NASICON material as solid electrolyte for sodium — ionbatteries : Correlation between composition , crystal structure and ionic conductivity of Nas , , ScSixP — O . Solid State Ion . | 214 | Structure
O . Solid State Ion . | New promising NASICON material as solid electrolyte for sodium — ionbatteries : Correlation between composition , crystal structure and ionic conductivity of Nas , , ScSixP — O . Solid State Ion . | 215 | Structure
dilatometry and compared to the CTE derived from the lattice | The thermal expansion coefficient of the Al and Y - substituted NaSICON compositions Nag , yAlyYZr - - , SizPQOq with < x < . was obtained by dilatometry and compared to the CTE derived from the lattice parameters using high - temperature X - ray diffraction . | 216 | Property
X | The thermal expansion coefficient of the Al and Y - substituted NaSICON compositions Nag , yAlyYZr - - , SizPQOq with < x < . was obtained by dilatometry and compared to the CTE derived from the lattice parameters using high - temperature X - ray diffraction . | 217 | Property
X | High - temperature X - ray diffraction is the most reliable technique to measure the CTE at the crystallographic unit cell level where the lattice expansion is determined as a function of temperature . | 218 | Property
- | The thermal expansion coefficient of the Al and Y - substituted NaSICON compositions Nag , yAlyYZr - - , SizPQOq with < x < . was obtained by dilatometry and compared to the CTE derived from the lattice parameters using high - temperature X - ray diffraction . | 219 | Property
- | High - temperature X - ray diffraction is the most reliable technique to measure the CTE at the crystallographic unit cell level where the lattice expansion is determined as a function of temperature . | 220 | Property
- | A careful sample preparation combined with sensitive and well - calibrated measurements may result in accurate CTEs from dilatometry similar to HT - XRD even for polycrystalline materials . | 221 | Property
- | when measured with dilatometry and HT - XRD , respectively . | 222 | Property
- | In NaSICON materials , often the CTEs from dilatometry are much smaller than the values obtained from HT - XRD , which results from the creation of cracks , particularly during the cooling step after sintering . | 223 | Property
- | As shown in Figure , the CTE measurements on Na ; Zr > Si , P _ , O ; only show an acceptable agreement between HT - XRD and dilatometry for x > . . | 224 | Property
- | Finally , the samples were cooled with - K / h to degree C . For comparison with HT - XRD results , the crystallographic unit cell parameters Hence , the CTE calculations using Equations and assume that the macroscopic body behaves like a single crystal . | 225 | Property
- | In addition , in this temperature region , secondary phase formation is observed by HT - XRD measurements . | 226 | Property
- | Therefore this change in slope at high temperatures could be due to secondary phase segregation processes , and , especially for the samples with x > . , the formation of new phases as observed in HT - XRD measurements . | 227 | Property
- | The values of the high - temperature processes have an error of about + degree C . In the case of NaSICON materials , often the CTEs obtained from dilatometry are much smaller than the ones from HT - XRD . | 228 | Property
- | However , a careful sample preparation can result in similar CTE values obtained from dilatometry and HT - XRD . | 229 | Property
- | Filled and empty symbols represent data obtained from HT - XRD and dilatometry , respectively . | 230 | Property
- | The CTE values were similar to those obtained by HT - XRD . | 231 | Property
ray | The thermal expansion coefficient of the Al and Y - substituted NaSICON compositions Nag , yAlyYZr - - , SizPQOq with < x < . was obtained by dilatometry and compared to the CTE derived from the lattice parameters using high - temperature X - ray diffraction . | 232 | Property
ray | High - temperature X - ray diffraction is the most reliable technique to measure the CTE at the crystallographic unit cell level where the lattice expansion is determined as a function of temperature . | 233 | Property
CTE at the | High - temperature X - ray diffraction is the most reliable technique to measure the CTE at the crystallographic unit cell level where the lattice expansion is determined as a function of temperature . | 234 | Property
CTE | In addition , the formation of micro - cracks also erases the results of CTE measurements by dilatometry . | 235 | Property
CTE | As shown in Figure , the CTE measurements on Na ; Zr > Si , P _ , O ; only show an acceptable agreement between HT - XRD and dilatometry for x > . . | 236 | Property
CTE | However , a careful sample preparation can result in similar CTE values obtained from dilatometry and HT - XRD . | 237 | Property
dilatometry . | In addition , the formation of micro - cracks also erases the results of CTE measurements by dilatometry . | 238 | Property
dilatometry . | ConclusionsThe coefficients of thermal expansion coefficient of the NaSICON series NAYZSiP , were measured by dilatometry . | 239 | Property
laser system . | In this case , the dimensional change of samples is measured mechanically using a pressure - sensitive push - rod or optically with a laser system . | 240 | Property
CTE determination from | Since CTE determination from dilatometry uses the macroscopic dimensional change , it therefore also includes changes in microstructure . | 241 | Property
dilatometry uses the | Since CTE determination from dilatometry uses the macroscopic dimensional change , it therefore also includes changes in microstructure . | 242 | Property
calibrated | A careful sample preparation combined with sensitive and well - calibrated measurements may result in accurate CTEs from dilatometry similar to HT - XRD even for polycrystalline materials . | 243 | Property
dilatometry similar to | A careful sample preparation combined with sensitive and well - calibrated measurements may result in accurate CTEs from dilatometry similar to HT - XRD even for polycrystalline materials . | 244 | Property
HT | A careful sample preparation combined with sensitive and well - calibrated measurements may result in accurate CTEs from dilatometry similar to HT - XRD even for polycrystalline materials . | 245 | Property
HT | when measured with dilatometry and HT - XRD , respectively . | 246 | Property
HT | In NaSICON materials , often the CTEs from dilatometry are much smaller than the values obtained from HT - XRD , which results from the creation of cracks , particularly during the cooling step after sintering . | 247 | Property
HT | As shown in Figure , the CTE measurements on Na ; Zr > Si , P _ , O ; only show an acceptable agreement between HT - XRD and dilatometry for x > . . | 248 | Property
HT | Linear thermal expansion of NaSICON ceramics measured by dilatometry and HT - XRD during heating . | 249 | Property
HT | In this study , we further determined the CTEs by dilatometry and compared them with the CTEs obtained from HT - XRD reported earlier . | 250 | Property
HT | Finally , the samples were cooled with - K / h to degree C . For comparison with HT - XRD results , the crystallographic unit cell parameters Hence , the CTE calculations using Equations and assume that the macroscopic body behaves like a single crystal . | 251 | Property
HT | In addition , in this temperature region , secondary phase formation is observed by HT - XRD measurements . | 252 | Property
HT | Therefore this change in slope at high temperatures could be due to secondary phase segregation processes , and , especially for the samples with x > . , the formation of new phases as observed in HT - XRD measurements . | 253 | Property
HT | The values of the high - temperature processes have an error of about + degree C . In the case of NaSICON materials , often the CTEs obtained from dilatometry are much smaller than the ones from HT - XRD . | 254 | Property
HT | However , a careful sample preparation can result in similar CTE values obtained from dilatometry and HT - XRD . | 255 | Property
HT | Filled and empty symbols represent data obtained from HT - XRD and dilatometry , respectively . | 256 | Property
HT | The CTE values were similar to those obtained by HT - XRD . | 257 | Property
XRD even for | A careful sample preparation combined with sensitive and well - calibrated measurements may result in accurate CTEs from dilatometry similar to HT - XRD even for polycrystalline materials . | 258 | Property
dilatometry and | when measured with dilatometry and HT - XRD , respectively . | 259 | Property
dilatometry and | Linear thermal expansion of NaSICON ceramics measured by dilatometry and HT - XRD during heating . | 260 | Property
dilatometry and | However , a careful sample preparation can result in similar CTE values obtained from dilatometry and HT - XRD . | 261 | Property
XRD , respectively . | when measured with dilatometry and HT - XRD , respectively . | 262 | Property
dilatometry are much smaller than the values obtained from | In NaSICON materials , often the CTEs from dilatometry are much smaller than the values obtained from HT - XRD , which results from the creation of cracks , particularly during the cooling step after sintering . | 263 | Property
XRD , which results from the creation of cracks , particularly during the cooling | In NaSICON materials , often the CTEs from dilatometry are much smaller than the values obtained from HT - XRD , which results from the creation of cracks , particularly during the cooling step after sintering . | 264 | Property
dilatometry | These cracks become narrower and disappear during dilatometry measurements , because of volume expansion while heating . | 265 | Property
dilatometry | In a temperature range AT , a sample with a reference length Lo has a length change AL , and its CTE is calculated according to : The dilatometry experiments were carried out with a push - rod dilatometer C from Netzsch , Germany , calibrated with a sapphire single crystal . | 266 | Property
dilatometry | Results and DiscussionsThe dilatometry measurements of the series NAYZSiP , during heating is shown in Figure . | 267 | Property
dilatometry | The dilatometry curves indicate a small change in slope between and degree C , which corresponds to a monoclinic to thombohedral phase transition . | 268 | Property
dilatometry | As shown in Figure a , the transition temperatures can be easily obtained from the first derivative of the dilatometry curves , better showing the slope changes . | 269 | Property
dilatometry | Subsequently , during the dilatometry measurements , these cracks are reversibly filled up by the surrounding expanding material , and consequently , the detected length changes of the sample are smaller than a crack - free material . | 270 | Property
dilatometry | The prerequisite for accurate dilatometry measurements is a careful sample preparation for achieving crack - free specimens . | 271 | Property
CTE values smaller than the data derived from | This often leads to CTE values smaller than the data derived from crystallographic measurements and , even worse , the sometimes negative slope of the dilatometry curves triggered an intense research activity and led to the misinterpretation that NaSICON materials might be " zero - expansion " ceramics . | 272 | Property
crystallographic | This often leads to CTE values smaller than the data derived from crystallographic measurements and , even worse , the sometimes negative slope of the dilatometry curves triggered an intense research activity and led to the misinterpretation that NaSICON materials might be " zero - expansion " ceramics . | 273 | Property
dilatometry curves triggered an intense research activity and led to the misinterpretation that | This often leads to CTE values smaller than the data derived from crystallographic measurements and , even worse , the sometimes negative slope of the dilatometry curves triggered an intense research activity and led to the misinterpretation that NaSICON materials might be " zero - expansion " ceramics . | 274 | Property
XRD and | As shown in Figure , the CTE measurements on Na ; Zr > Si , P _ , O ; only show an acceptable agreement between HT - XRD and dilatometry for x > . . | 275 | Property
XRD and | Filled and empty symbols represent data obtained from HT - XRD and dilatometry , respectively . | 276 | Property
dilatometry for | As shown in Figure , the CTE measurements on Na ; Zr > Si , P _ , O ; only show an acceptable agreement between HT - XRD and dilatometry for x > . . | 277 | Property
dilatometry indicates the influence of micro - cracks . | Typically , a hysteresis in the cooling and heating curves of dilatometry indicates the influence of micro - cracks . | 278 | Property
XRD data . | Only a careful sample preparation results in a crack - free material to achieve CTE values that are in good agreement with XRD data . | 279 | Property
dilatometry and compared them with the CTEs obtained from | In this study , we further determined the CTEs by dilatometry and compared them with the CTEs obtained from HT - XRD reported earlier . | 280 | Property
CTE . | Sintered samples with density in the range of - % were used to measure the length changes as a function of temperature to determine the CTE . | 281 | Property
CTE is calculated according to : The | In a temperature range AT , a sample with a reference length Lo has a length change AL , and its CTE is calculated according to : The dilatometry experiments were carried out with a push - rod dilatometer C from Netzsch , Germany , calibrated with a sapphire single crystal . | 282 | Property
push | In a temperature range AT , a sample with a reference length Lo has a length change AL , and its CTE is calculated according to : The dilatometry experiments were carried out with a push - rod dilatometer C from Netzsch , Germany , calibrated with a sapphire single crystal . | 283 | Property
interpolation routine with five standard metals after determination of their melting | Temperature was calibrated using an interpolation routine with five standard metals after determination of their melting points . | 284 | Property
XRD results , the crystallographic | Finally , the samples were cooled with - K / h to degree C . For comparison with HT - XRD results , the crystallographic unit cell parameters Hence , the CTE calculations using Equations and assume that the macroscopic body behaves like a single crystal . | 285 | Property
XRD | In addition , in this temperature region , secondary phase formation is observed by HT - XRD measurements . | 286 | Property
XRD | Therefore this change in slope at high temperatures could be due to secondary phase segregation processes , and , especially for the samples with x > . , the formation of new phases as observed in HT - XRD measurements . | 287 | Property
dilatometry although the opposite trend might be expected . | Therefore , the small impurities easily explain the larger CTEs obtained from dilatometry although the opposite trend might be expected . | 288 | Property
dilatometry curves during | The first derivatives of the dilatometry curves during heating for identification of the phase transition . | 289 | Property
dilatometry are much smaller than the ones from | The values of the high - temperature processes have an error of about + degree C . In the case of NaSICON materials , often the CTEs obtained from dilatometry are much smaller than the ones from HT - XRD . | 290 | Property
XRD . | The values of the high - temperature processes have an error of about + degree C . In the case of NaSICON materials , often the CTEs obtained from dilatometry are much smaller than the ones from HT - XRD . | 291 | Property
XRD . | However , a careful sample preparation can result in similar CTE values obtained from dilatometry and HT - XRD . | 292 | Property
XRD . | The CTE values were similar to those obtained by HT - XRD . | 293 | Property
CTE data of | The CTE data of NAYZSIP , in comparison to other NaSICON materials previously reported in the temperature range as indicated in the figure . | 294 | Property
dilatometry , respectively . | Filled and empty symbols represent data obtained from HT - XRD and dilatometry , respectively . | 295 | Property
CTE values were similar to those obtained by | The CTE values were similar to those obtained by HT - XRD . | 296 | Property
research funding . | : Supervision of experiments , editing of manuscript and acquiring the research funding . | 297 | Property
Innovation , | Acknowledgments : The authors thank the Ministry of Innovation , Science and Research of the State of North Rhine - Westphalia for financial support in terms of the starting funds for Helmholtz Institute Miinster ( Az . | 298 | Property
Science and | Acknowledgments : The authors thank the Ministry of Innovation , Science and Research of the State of North Rhine - Westphalia for financial support in terms of the starting funds for Helmholtz Institute Miinster ( Az . | 299 | Property
Research of the State of North Rhine - Westphalia for financial support in terms of the starting funds for | Acknowledgments : The authors thank the Ministry of Innovation , Science and Research of the State of North Rhine - Westphalia for financial support in terms of the starting funds for Helmholtz Institute Miinster ( Az . | 300 | Property
Na | _ Kaus , M . ; Guin , M . ; Yavuz , M . ; Knapp , M . ; Tietz , F . ; Guillon , . ; Ehrenberg , H . ; Indris , S . Fast Na * Ton . Conduction in NASICON — Type Nac , Observed by Na NMR Relaxometry . | 301 | Property
Practical | Maca , K . ; Pouchy , V . ; Boccaccini , R . Sintering Densification Curve — A Practical Approach for its Constructionfrom Dilatometric Shrinkage Data . | 302 | Property
Shrinkage Data . | Maca , K . ; Pouchy , V . ; Boccaccini , R . Sintering Densification Curve — A Practical Approach for its Constructionfrom Dilatometric Shrinkage Data . | 303 | Property
Geowissenschaften . | Batteries , , of Yousef , S . G . Mikrorissbildung Durch Anisotrope Thermische Ausdehnung : Experiment und NumerischeSimulation , in Material — Und Geowissenschaften . | 304 | Property
diffraction . | The thermal expansion coefficient of the Al and Y - substituted NaSICON compositions Nag , yAlyYZr - - , SizPQOq with < x < . was obtained by dilatometry and compared to the CTE derived from the lattice parameters using high - temperature X - ray diffraction . | 305 | Processing
techniques . | Thermal expansion is represented by its coefficient , and it can be obtained using different experimental techniques . | 306 | Processing
diffraction is the most reliable technique to measure the | High - temperature X - ray diffraction is the most reliable technique to measure the CTE at the crystallographic unit cell level where the lattice expansion is determined as a function of temperature . | 307 | Processing
measurements by | In addition , the formation of micro - cracks also erases the results of CTE measurements by dilatometry . | 308 | Processing
measurements may result in accurate CTEs from | A careful sample preparation combined with sensitive and well - calibrated measurements may result in accurate CTEs from dilatometry similar to HT - XRD even for polycrystalline materials . | 309 | Processing
measurements , because of volume | These cracks become narrower and disappear during dilatometry measurements , because of volume expansion while heating . | 310 | Processing
measurements and , even worse , the sometimes negative slope of the | This often leads to CTE values smaller than the data derived from crystallographic measurements and , even worse , the sometimes negative slope of the dilatometry curves triggered an intense research activity and led to the misinterpretation that NaSICON materials might be " zero - expansion " ceramics . | 311 | Processing
measurements on | As shown in Figure , the CTE measurements on Na ; Zr > Si , P _ , O ; only show an acceptable agreement between HT - XRD and dilatometry for x > . . | 312 | Processing
- | In this study , we further determined the CTEs by dilatometry and compared them with the CTEs obtained from HT - XRD reported earlier . | 313 | Processing
- | In a temperature range AT , a sample with a reference length Lo has a length change AL , and its CTE is calculated according to : The dilatometry experiments were carried out with a push - rod dilatometer C from Netzsch , Germany , calibrated with a sapphire single crystal . | 314 | Processing
XRD reported earlier . | In this study , we further determined the CTEs by dilatometry and compared them with the CTEs obtained from HT - XRD reported earlier . | 315 | Processing
experiments were carried out with a | In a temperature range AT , a sample with a reference length Lo has a length change AL , and its CTE is calculated according to : The dilatometry experiments were carried out with a push - rod dilatometer C from Netzsch , Germany , calibrated with a sapphire single crystal . | 316 | Processing
rod | In a temperature range AT , a sample with a reference length Lo has a length change AL , and its CTE is calculated according to : The dilatometry experiments were carried out with a push - rod dilatometer C from Netzsch , Germany , calibrated with a sapphire single crystal . | 317 | Processing
dilatometer C from Netzsch , Germany , calibrated with a | In a temperature range AT , a sample with a reference length Lo has a length change AL , and its CTE is calculated according to : The dilatometry experiments were carried out with a push - rod dilatometer C from Netzsch , Germany , calibrated with a sapphire single crystal . | 318 | Processing
measurements of the series | Results and DiscussionsThe dilatometry measurements of the series NAYZSiP , during heating is shown in Figure . | 319 | Processing
curves indicate a small change in slope between and | The dilatometry curves indicate a small change in slope between and degree C , which corresponds to a monoclinic to thombohedral phase transition . | 320 | Processing
curves , better showing the slope | As shown in Figure a , the transition temperatures can be easily obtained from the first derivative of the dilatometry curves , better showing the slope changes . | 321 | Processing
measurements . | In addition , in this temperature region , secondary phase formation is observed by HT - XRD measurements . | 322 | Processing
measurements . | Therefore this change in slope at high temperatures could be due to secondary phase segregation processes , and , especially for the samples with x > . , the formation of new phases as observed in HT - XRD measurements . | 323 | Processing
measurements , these cracks are reversibly filled up by the surrounding expanding material , and consequently , the detected length changes of the sample are smaller than a | Subsequently , during the dilatometry measurements , these cracks are reversibly filled up by the surrounding expanding material , and consequently , the detected length changes of the sample are smaller than a crack - free material . | 324 | Processing
measurements is a careful sample preparation for achieving crack - free specimens . | The prerequisite for accurate dilatometry measurements is a careful sample preparation for achieving crack - free specimens . | 325 | Processing
NMR | _ Kaus , M . ; Guin , M . ; Yavuz , M . ; Knapp , M . ; Tietz , F . ; Guillon , . ; Ehrenberg , H . ; Indris , S . Fast Na * Ton . Conduction in NASICON — Type Nac , Observed by Na NMR Relaxometry . | 326 | Processing
Relaxometry . | _ Kaus , M . ; Guin , M . ; Yavuz , M . ; Knapp , M . ; Tietz , F . ; Guillon , . ; Ehrenberg , H . ; Indris , S . Fast Na * Ton . Conduction in NASICON — Type Nac , Observed by Na NMR Relaxometry . | 327 | Processing
Curve — A | Maca , K . ; Pouchy , V . ; Boccaccini , R . Sintering Densification Curve — A Practical Approach for its Constructionfrom Dilatometric Shrinkage Data . | 328 | Processing
Approach for its Constructionfrom | Maca , K . ; Pouchy , V . ; Boccaccini , R . Sintering Densification Curve — A Practical Approach for its Constructionfrom Dilatometric Shrinkage Data . | 329 | Processing
Dilatometric | Maca , K . ; Pouchy , V . ; Boccaccini , R . Sintering Densification Curve — A Practical Approach for its Constructionfrom Dilatometric Shrinkage Data . | 330 | Processing
metal cation on CTE , as well as other observations such as phase | The difference in CTE obtained from techniques , the influence of sodium content and central metal cation on CTE , as well as other observations such as phase changes are described and rationalized . | 331 | Feature
NaSICONs have the potential to be used as electrolytes in solid - state batteries . | Due to a wide range of structural stability and excellent electrical performance , NaSICONs have the potential to be used as electrolytes in solid - state batteries . | 332 | Feature
NaSICON material | As an example , the NaSICON material NaSc - , but a substantial expansion of the c lattice parameter of . % between room temperature and degree C . | 333 | Feature
polycrystalline materials . | A careful sample preparation combined with sensitive and well - calibrated measurements may result in accurate CTEs from dilatometry similar to HT - XRD even for polycrystalline materials . | 334 | Feature
NaSICON materials , often the CTEs from | In NaSICON materials , often the CTEs from dilatometry are much smaller than the values obtained from HT - XRD , which results from the creation of cracks , particularly during the cooling step after sintering . | 335 | Feature
NaSICON materials might be " zero | This often leads to CTE values smaller than the data derived from crystallographic measurements and , even worse , the sometimes negative slope of the dilatometry curves triggered an intense research activity and led to the misinterpretation that NaSICON materials might be " zero - expansion " ceramics . | 336 | Feature
NaSICON ceramics measured by | Linear thermal expansion of NaSICON ceramics measured by dilatometry and HT - XRD during heating . | 337 | Feature
NAYZSiPogs . | a : . , b : . , c : . , : . degree c / c a = b = . , c : . Rc NAYZSiPogs . | 338 | Feature
sapphire single crystal . | In a temperature range AT , a sample with a reference length Lo has a length change AL , and its CTE is calculated according to : The dilatometry experiments were carried out with a push - rod dilatometer C from Netzsch , Germany , calibrated with a sapphire single crystal . | 339 | Feature
single crystal . | Finally , the samples were cooled with - K / h to degree C . For comparison with HT - XRD results , the crystallographic unit cell parameters Hence , the CTE calculations using Equations and assume that the macroscopic body behaves like a single crystal . | 340 | Feature
host lattice at | It is , therefore , interesting to note that the substituting elements show a low solubility in the NaSICON structure at degree C and below , whereas they are widely incorporated in the host lattice at sintering temperatures of - degree C . In this period , the samples elongate very systematically with an individual constant rate which is proportional to the substitution level . | 341 | Feature
resulting CTEs are also listed in Table and show that especially small amounts of | The used parameters and resulting CTEs are also listed in Table and show that especially small amounts of AIPO may have a significant impact on the thermal expansion of a polycrystalline NaSICON material . | 342 | Feature
AIPO may have a significant impact on the thermal | The used parameters and resulting CTEs are also listed in Table and show that especially small amounts of AIPO may have a significant impact on the thermal expansion of a polycrystalline NaSICON material . | 343 | Feature
polycrystalline NaSICON material . | The used parameters and resulting CTEs are also listed in Table and show that especially small amounts of AIPO may have a significant impact on the thermal expansion of a polycrystalline NaSICON material . | 344 | Feature
NaSICON materials , often the CTEs obtained from | The values of the high - temperature processes have an error of about + degree C . In the case of NaSICON materials , often the CTEs obtained from dilatometry are much smaller than the ones from HT - XRD . | 345 | Feature
crack - free material . | Subsequently , during the dilatometry measurements , these cracks are reversibly filled up by the surrounding expanding material , and consequently , the detected length changes of the sample are smaller than a crack - free material . | 346 | Feature
NAYZSiP , system are compared to those of | In Figure , the CTEs of the NAYZSiP , system are compared to those of Nas ; , ScSizP - , , Na : ¥ZSizP - , , and Nag : ¥q . r , SixP - . | 347 | Feature
NAYZSIP , in comparison to other | The CTE data of NAYZSIP , in comparison to other NaSICON materials previously reported in the temperature range as indicated in the figure . | 348 | Feature
NaSICON materials previously reported in the | The CTE data of NAYZSIP , in comparison to other NaSICON materials previously reported in the temperature range as indicated in the figure . | 349 | Feature
transition metal cations also influences the CTE of the | On the other hand , the substitution with trivalent transition metal cations also influences the CTE of the NaSICON material . | 350 | Feature
NaSICON material . | On the other hand , the substitution with trivalent transition metal cations also influences the CTE of the NaSICON material . | 351 | Feature
trivalent cations , the lattice | As a consequence of enlarged octahedra with central trivalent cations , the lattice vibrations become more pronounced , especially at elevated temperatures . | 352 | Feature
NAYZSiP , and other | This explains why the CTE of NAYZSiP , and other NaSICON compounds substituted with trivalent cations are increasing much more in dependence of x than NaSICON materials with tetravalent cations . | 353 | Feature
NaSICON compounds substituted with | This explains why the CTE of NAYZSiP , and other NaSICON compounds substituted with trivalent cations are increasing much more in dependence of x than NaSICON materials with tetravalent cations . | 354 | Feature
trivalent cations are increasing much more in dependence of x than | This explains why the CTE of NAYZSiP , and other NaSICON compounds substituted with trivalent cations are increasing much more in dependence of x than NaSICON materials with tetravalent cations . | 355 | Feature
NaSICON materials with | This explains why the CTE of NAYZSiP , and other NaSICON compounds substituted with trivalent cations are increasing much more in dependence of x than NaSICON materials with tetravalent cations . | 356 | Feature
tetravalent cations . | This explains why the CTE of NAYZSiP , and other NaSICON compounds substituted with trivalent cations are increasing much more in dependence of x than NaSICON materials with tetravalent cations . | 357 | Feature
NaSICON lattice , which exists above | The figure shows the hexagonal unit cell of the NaSICON lattice , which exists above degree C in all NAYZSiP , compositions . . | 358 | Feature
NaSICON series | ConclusionsThe coefficients of thermal expansion coefficient of the NaSICON series NAYZSiP , were measured by dilatometry . | 359 | Feature
NaSICON materials increase with Na | The CTEs of NaSICON materials increase with Na content per formula unit when Zr ' is used as transition metal cation in the polyanionic lattice . | 360 | Feature
transition metal cation in the | The CTEs of NaSICON materials increase with Na content per formula unit when Zr ' is used as transition metal cation in the polyanionic lattice . | 361 | Feature
polyanionic | The CTEs of NaSICON materials increase with Na content per formula unit when Zr ' is used as transition metal cation in the polyanionic lattice . | 362 | Feature
transition metal cations influences the CTE because Batteries , , of they have weaker attractive | In addition , the substitution of trivalent transition metal cations influences the CTE because Batteries , , of they have weaker attractive forces towards oxygen atoms of the octahedra as compared to tetravalent cations , which also leads to higher lattice vibrations . | 363 | Feature
tetravalent cations , which also leads to higher lattice | In addition , the substitution of trivalent transition metal cations influences the CTE because Batteries , , of they have weaker attractive forces towards oxygen atoms of the octahedra as compared to tetravalent cations , which also leads to higher lattice vibrations . | 364 | Feature
Helmholtz Institute Miinster ( Az . | Acknowledgments : The authors thank the Ministry of Innovation , Science and Research of the State of North Rhine - Westphalia for financial support in terms of the starting funds for Helmholtz Institute Miinster ( Az . | 365 | Feature
Sodium — lon . | Scandium — Substituted NagZr » Prepared by a Solution Assisted Solid — State Reaction Method as Sodium — lon . | 366 | Feature
NASICON — Type Nac , Observed by | _ Kaus , M . ; Guin , M . ; Yavuz , M . ; Knapp , M . ; Tietz , F . ; Guillon , . ; Ehrenberg , H . ; Indris , S . Fast Na * Ton . Conduction in NASICON — Type Nac , Observed by Na NMR Relaxometry . | 367 | Feature
Sodium lonic Conductors for Solid — State Batteries ; RheinischWestfilischen Technischen Hochschule : Aachen , Germany , . | Guin , M . Chemical and Physical Properties of Sodium lonic Conductors for Solid — State Batteries ; RheinischWestfilischen Technischen Hochschule : Aachen , Germany , . | 368 | Feature
SOFC components . | ; Stover , D . YSZ — MgO composite electrolyte with adjusted thermalexpansion coefficient to other SOFC components . | 369 | Feature
NASICON , | Colomban , P . ; Mouchon , E . Phase transition in , thermal history and expansion of NASICON , solid solutionand lithium derivative ceramics and of SiC fibers — NASICON composites . | 370 | Feature
solid solutionand lithium derivative ceramics and of | Colomban , P . ; Mouchon , E . Phase transition in , thermal history and expansion of NASICON , solid solutionand lithium derivative ceramics and of SiC fibers — NASICON composites . | 371 | Feature
NASICON composites . | Colomban , P . ; Mouchon , E . Phase transition in , thermal history and expansion of NASICON , solid solutionand lithium derivative ceramics and of SiC fibers — NASICON composites . | 372 | Feature
NASICONsolid solution | Synthesis and characterization of equimolar Al / ¥ — substituted NASICONsolid solution Na + x + yAleer , XSiyP , y . | 373 | Feature
NASICON J . | Structural Investigation ofMonoclinic — Rhombohedral Phase Transition in NagZr , SizPO ; » and Doped NASICON J . | 374 | Feature
cristobalite type Al ; . \ | Preparation , phase transition and thermalexpansion studies on low — cristobalite type Al ; . \ GayPO . | 375 | Feature
crystal chemistry in the system | Crystal structures and crystal chemistry in the system Na , , Zr » SixP — , O . | 376 | Feature
NASICON material as solid electrolyte for sodium — ionbatteries : Correlation between composition , | New promising NASICON material as solid electrolyte for sodium — ionbatteries : Correlation between composition , crystal structure and ionic conductivity of Nas , , ScSixP — O . Solid State Ion . | 377 | Feature
unit | High - temperature X - ray diffraction is the most reliable technique to measure the CTE at the crystallographic unit cell level where the lattice expansion is determined as a function of temperature . | 378 | Application
cell level where the lattice | High - temperature X - ray diffraction is the most reliable technique to measure the CTE at the crystallographic unit cell level where the lattice expansion is determined as a function of temperature . | 379 | Application
dimensional | Since CTE determination from dilatometry uses the macroscopic dimensional change , it therefore also includes changes in microstructure . | 380 | Application
change , it therefore also includes changes in . | Since CTE determination from dilatometry uses the macroscopic dimensional change , it therefore also includes changes in microstructure . | 381 | Application
structure | NAYZSiP , has a monoclinic structure for < x < . , and transforms into a thombohedral Rc phase when x > . . | 382 | Application
Rc | NAYZSiP , has a monoclinic structure for < x < . , and transforms into a thombohedral Rc phase when x > . . | 383 | Application
phase when | NAYZSiP , has a monoclinic structure for < x < . , and transforms into a thombohedral Rc phase when x > . . | 384 | Application
transition occurs at | For x < . , the monoclinic to rthombohedral transition occurs at temperatures between and degree C , and their stoichiometries , crystal structure and lattice parameters are given in Table . | 385 | Application
structure and lattice | For x < . , the monoclinic to rthombohedral transition occurs at temperatures between and degree C , and their stoichiometries , crystal structure and lattice parameters are given in Table . | 386 | Application
Parameters and | Lattice Parameters and Space Groups Material degree C Space Group degree C Space Group NAYZSiPq . | 387 | Application
Groups Material degree C | Lattice Parameters and Space Groups Material degree C Space Group degree C Space Group NAYZSiPq . | 388 | Application
Group degree C | Lattice Parameters and Space Groups Material degree C Space Group degree C Space Group NAYZSiPq . | 389 | Application
Group | Lattice Parameters and Space Groups Material degree C Space Group degree C Space Group NAYZSiPq . | 390 | Application
c / c a = b = . , | a : . b : . , c : . , B : . degree c / c a = b = . , c : . Rc NAYZSiPoq . | 391 | Application
shape and subsequent sintering at - | ExperimentalAll specimens were prepared from powder precursors by uniaxial pressing MPa into a rectangular shape and subsequent sintering at - degree C . The terminal faces were cut and polished to give samples mm in length . | 392 | Application
body behaves like a | Finally , the samples were cooled with - K / h to degree C . For comparison with HT - XRD results , the crystallographic unit cell parameters Hence , the CTE calculations using Equations and assume that the macroscopic body behaves like a single crystal . | 393 | Application
structure at | It is , therefore , interesting to note that the substituting elements show a low solubility in the NaSICON structure at degree C and below , whereas they are widely incorporated in the host lattice at sintering temperatures of - degree C . In this period , the samples elongate very systematically with an individual constant rate which is proportional to the substitution level . | 394 | Application
octahedra , i e , . A ? | This is validated by the calculations of the volume of ZrQs and ScQ octahedra , i e , . A ? | 395 | Application
NaSICON | Rhombohedral NaSICON structure indicating the ZrO octahedra , O tetrahedra and sodium atoms . | 396 | Application
structure indicating the | Rhombohedral NaSICON structure indicating the ZrO octahedra , O tetrahedra and sodium atoms . | 397 | Application
octahedra , O | Rhombohedral NaSICON structure indicating the ZrO octahedra , O tetrahedra and sodium atoms . | 398 | Application
tetrahedra and | Rhombohedral NaSICON structure indicating the ZrO octahedra , O tetrahedra and sodium atoms . | 399 | Application
lattice . | The CTEs of NaSICON materials increase with Na content per formula unit when Zr ' is used as transition metal cation in the polyanionic lattice . | 400 | Application
polarization and therefore induces stronger lattice | This is because sodium influences the charge polarization and therefore induces stronger lattice vibrations due to increased repulsive forces within the lattice . | 401 | Application
Phase | Structural Investigation ofMonoclinic — Rhombohedral Phase Transition in NagZr , SizPO ; » and Doped NASICON J . | 402 | Application
Transition in | Structural Investigation ofMonoclinic — Rhombohedral Phase Transition in NagZr , SizPO ; » and Doped NASICON J . | 403 | Application
structures and | Crystal structures and crystal chemistry in the system Na , , Zr » SixP — , O . | 404 | Application
structure and ionic | New promising NASICON material as solid electrolyte for sodium — ionbatteries : Correlation between composition , crystal structure and ionic conductivity of Nas , , ScSixP — O . Solid State Ion . | 405 | Application
< x < . was obtained by | The thermal expansion coefficient of the Al and Y - substituted NaSICON compositions Nag , yAlyYZr - - , SizPQOq with < x < . was obtained by dilatometry and compared to the CTE derived from the lattice parameters using high - temperature X - ray diffraction . | 406 | Characterization
high - temperature | The thermal expansion coefficient of the Al and Y - substituted NaSICON compositions Nag , yAlyYZr - - , SizPQOq with < x < . was obtained by dilatometry and compared to the CTE derived from the lattice parameters using high - temperature X - ray diffraction . | 407 | Characterization
High - temperature | High - temperature X - ray diffraction is the most reliable technique to measure the CTE at the crystallographic unit cell level where the lattice expansion is determined as a function of temperature . | 408 | Characterization
temperature . | High - temperature X - ray diffraction is the most reliable technique to measure the CTE at the crystallographic unit cell level where the lattice expansion is determined as a function of temperature . | 409 | Characterization
room temperature and | As an example , the NaSICON material NaSc - , but a substantial expansion of the c lattice parameter of . % between room temperature and degree C . | 410 | Characterization
degree | As an example , the NaSICON material NaSc - , but a substantial expansion of the c lattice parameter of . % between room temperature and degree C . | 411 | Characterization
x > . . | As shown in Figure , the CTE measurements on Na ; Zr > Si , P _ , O ; only show an acceptable agreement between HT - XRD and dilatometry for x > . . | 412 | Characterization
x > . . | A satisfying agreement of the values is obtained only for x > . . | 413 | Characterization
x > . . | NAYZSiP , has a monoclinic structure for < x < . , and transforms into a thombohedral Rc phase when x > . . | 414 | Characterization
< x < . . | Recently , we have reported the crystallographic and electrical properties of the series Nag¥A , Y¥Z > - , with < x < . . | 415 | Characterization
for | NAYZSiP , has a monoclinic structure for < x < . , and transforms into a thombohedral Rc phase when x > . . | 416 | Characterization
< x < . , and transforms into a | NAYZSiP , has a monoclinic structure for < x < . , and transforms into a thombohedral Rc phase when x > . . | 417 | Characterization
x < . , the to | For x < . , the monoclinic to rthombohedral transition occurs at temperatures between and degree C , and their stoichiometries , crystal structure and lattice parameters are given in Table . | 418 | Characterization
temperatures between and | For x < . , the monoclinic to rthombohedral transition occurs at temperatures between and degree C , and their stoichiometries , crystal structure and lattice parameters are given in Table . | 419 | Characterization
degree C , and their stoichiometries , | For x < . , the monoclinic to rthombohedral transition occurs at temperatures between and degree C , and their stoichiometries , crystal structure and lattice parameters are given in Table . | 420 | Characterization
degree C . The terminal faces were cut and polished to give samples | ExperimentalAll specimens were prepared from powder precursors by uniaxial pressing MPa into a rectangular shape and subsequent sintering at - degree C . The terminal faces were cut and polished to give samples mm in length . | 421 | Characterization
mm in length . | ExperimentalAll specimens were prepared from powder precursors by uniaxial pressing MPa into a rectangular shape and subsequent sintering at - degree C . The terminal faces were cut and polished to give samples mm in length . | 422 | Characterization
temperature to determine the | Sintered samples with density in the range of - % were used to measure the length changes as a function of temperature to determine the CTE . | 423 | Characterization
Temperature was calibrated using an | Temperature was calibrated using an interpolation routine with five standard metals after determination of their melting points . | 424 | Characterization
K / h to | Each sample was heated with K / h to degree C , and then the temperature was kept constant for . h to control the dimensional stability of the specimens . | 425 | Characterization
K / h to | Finally , the samples were cooled with - K / h to degree C . For comparison with HT - XRD results , the crystallographic unit cell parameters Hence , the CTE calculations using Equations and assume that the macroscopic body behaves like a single crystal . | 426 | Characterization
degree C , and then the | Each sample was heated with K / h to degree C , and then the temperature was kept constant for . h to control the dimensional stability of the specimens . | 427 | Characterization
temperature was kept constant for | Each sample was heated with K / h to degree C , and then the temperature was kept constant for . h to control the dimensional stability of the specimens . | 428 | Characterization
. | Each sample was heated with K / h to degree C , and then the temperature was kept constant for . h to control the dimensional stability of the specimens . | 429 | Characterization
h to control the dimensional | Each sample was heated with K / h to degree C , and then the temperature was kept constant for . h to control the dimensional stability of the specimens . | 430 | Characterization
- | Finally , the samples were cooled with - K / h to degree C . For comparison with HT - XRD results , the crystallographic unit cell parameters Hence , the CTE calculations using Equations and assume that the macroscopic body behaves like a single crystal . | 431 | Characterization
degree C . For comparison with | Finally , the samples were cooled with - K / h to degree C . For comparison with HT - XRD results , the crystallographic unit cell parameters Hence , the CTE calculations using Equations and assume that the macroscopic body behaves like a single crystal . | 432 | Characterization
degree C , which corresponds to a to thombohedral | The dilatometry curves indicate a small change in slope between and degree C , which corresponds to a monoclinic to thombohedral phase transition . | 433 | Characterization
transition temperature decreases with increasing the substitution | The transition temperature decreases with increasing the substitution content until x = . . | 434 | Characterization
x = . . | The transition temperature decreases with increasing the substitution content until x = . . | 435 | Characterization
transition temperatures can be easily obtained from the first derivative of the | As shown in Figure a , the transition temperatures can be easily obtained from the first derivative of the dilatometry curves , better showing the slope changes . | 436 | Characterization
higher temperatures are also visible in Figure . | Additional slope changes at higher temperatures are also visible in Figure . | 437 | Characterization
temperature of the additional | The straight dashed lines indicate the deviation from a linear thermal expansion and show , on the one hand , that the additional expansion increases with increasing x , and , on the other hand , that the onset temperature of the additional expansion decreases with increasing x . | 438 | Characterization
high temperatures are summarized in Figure b and consist of two contributions which both tend to decrease in | The slope changes at high temperatures are summarized in Figure b and consist of two contributions which both tend to decrease in temperature with increasing x . | 439 | Characterization
temperature with increasing x . | The slope changes at high temperatures are summarized in Figure b and consist of two contributions which both tend to decrease in temperature with increasing x . | 440 | Characterization
temperatures and maxima of slope | The onset temperatures and maxima of slope changes are listed in Table . | 441 | Characterization
high temperatures could be due to secondary segregation processes , and , especially for the samples with | Therefore this change in slope at high temperatures could be due to secondary phase segregation processes , and , especially for the samples with x > . , the formation of new phases as observed in HT - XRD measurements . | 442 | Characterization
x > . , the formation of new as observed in | Therefore this change in slope at high temperatures could be due to secondary phase segregation processes , and , especially for the samples with x > . , the formation of new phases as observed in HT - XRD measurements . | 443 | Characterization
degree C and below , whereas they are widely incorporated in the | It is , therefore , interesting to note that the substituting elements show a low solubility in the NaSICON structure at degree C and below , whereas they are widely incorporated in the host lattice at sintering temperatures of - degree C . In this period , the samples elongate very systematically with an individual constant rate which is proportional to the substitution level . | 444 | Characterization
sintering temperatures of - | It is , therefore , interesting to note that the substituting elements show a low solubility in the NaSICON structure at degree C and below , whereas they are widely incorporated in the host lattice at sintering temperatures of - degree C . In this period , the samples elongate very systematically with an individual constant rate which is proportional to the substitution level . | 445 | Characterization
degree C . In this period , the samples elongate very systematically with an individual constant rate which is proportional to the substitution level . | It is , therefore , interesting to note that the substituting elements show a low solubility in the NaSICON structure at degree C and below , whereas they are widely incorporated in the host lattice at sintering temperatures of - degree C . In this period , the samples elongate very systematically with an individual constant rate which is proportional to the substitution level . | 446 | Characterization
degree C Temperature / | / dT / % d / dT / Temperature / degree C Temperature / degree C of Figure . | 447 | Characterization
degree C of Figure . | / dT / % d / dT / Temperature / degree C Temperature / degree C of Figure . | 448 | Characterization
heating for identification of the phase | The first derivatives of the dilatometry curves during heating for identification of the phase transition . | 449 | Characterization
temperatures and maxima of slope changes deduced from Figure a , b . | Onset temperatures and maxima of slope changes deduced from Figure a , b . | 450 | Characterization
high - temperature processes have an error of about | The values of the high - temperature processes have an error of about + degree C . In the case of NaSICON materials , often the CTEs obtained from dilatometry are much smaller than the ones from HT - XRD . | 451 | Characterization
+ degree C . In the case of | The values of the high - temperature processes have an error of about + degree C . In the case of NaSICON materials , often the CTEs obtained from dilatometry are much smaller than the ones from HT - XRD . | 452 | Characterization
temperature range as indicated in the figure . | The CTE data of NAYZSIP , in comparison to other NaSICON materials previously reported in the temperature range as indicated in the figure . | 453 | Characterization
higher temperature , | This is because at higher temperature , sodium ions become highly mobile , induce increased repulsive forces , and therefore increase the vibrational magnitude within the lattice . | 454 | Characterization
elevated temperatures . | As a consequence of enlarged octahedra with central trivalent cations , the lattice vibrations become more pronounced , especially at elevated temperatures . | 455 | Characterization
degree C in all | The figure shows the hexagonal unit cell of the NaSICON lattice , which exists above degree C in all NAYZSiP , compositions . . | 456 | Characterization
room — temperaturerechargeable sodium batteries . | _ Hayashi , A . ; Noi , K . ; Sakuda , A . ; Tatsumisago , M . Superionic glass — ceramic electrolytes for room — temperaturerechargeable sodium batteries . | 457 | Characterization
High temperature sodium batteries : Status , challenges and future trends . Energy | ; Armand , M . ; Rojo , T . High temperature sodium batteries : Status , challenges and future trends . Energy Environ . | 458 | Characterization
room temperature to | Axial thermal expansion of ZrO ; and HfO ; in the range room temperature to °C . | 459 | Characterization
°C . | Axial thermal expansion of ZrO ; and HfO ; in the range room temperature to °C . | 460 | Characterization
step after sintering . | In NaSICON materials , often the CTEs from dilatometry are much smaller than the values obtained from HT - XRD , which results from the creation of cracks , particularly during the cooling step after sintering . | 461 | Condition
pressing | ExperimentalAll specimens were prepared from powder precursors by uniaxial pressing MPa into a rectangular shape and subsequent sintering at - degree C . The terminal faces were cut and polished to give samples mm in length . | 462 | Condition
synthesis and preparation , conceptual idea of experiments , authoring the manuscript and the corresponding author . | N . : Material synthesis and preparation , conceptual idea of experiments , authoring the manuscript and the corresponding author . | 463 | Condition
State | Scandium — Substituted NagZr » Prepared by a Solution Assisted Solid — State Reaction Method as Sodium — lon . | 464 | Condition
Reaction | Scandium — Substituted NagZr » Prepared by a Solution Assisted Solid — State Reaction Method as Sodium — lon . | 465 | Condition
Method as | Scandium — Substituted NagZr » Prepared by a Solution Assisted Solid — State Reaction Method as Sodium — lon . | 466 | Condition
Densification | Maca , K . ; Pouchy , V . ; Boccaccini , R . Sintering Densification Curve — A Practical Approach for its Constructionfrom Dilatometric Shrinkage Data . | 467 | Condition